## Label
GUJARAT PRINT PACK PUBLICATION PRIVATE LIMITED
F-QC-14/00 | INTERNAL TEST RELIABILITY RECORD | [5 empty] | Date : 12.02.2022
Paper Reel SAP batch no. | GSM - Total Specification : 70 ± 5% |  |  |  | FGLA 11430 sample no. | Dimension (Length & Width) Specification : Length :50mm & Width :40mm
| Inspector - 1 (Kapila) | Inspector - 2 (Kirti Patel) | Inspector - 3 (Anil Raval) | Inspector - 4 (Karan Prajapati) |  | Inspector - 1 (Kapila) | Inspector - 2 (Kirti Patel) | Inspector - 3 (Anil Raval) | Inspector - 4 (Karan Prajapati)
9460/5234/15 | 72 | 71 | 70 | 71 | 1 | L:50 & W:40 | L:50 & W:40 | L:50 & W:40 | L:50 & W:40
9460/5234/14 | 70 | 71 | 72 | 71 | 2 | L:50 & W:40 | L:50 & W:40 | L:50 & W:40 | L:50 & W:40
9460/5234/16 | 71 | 72 | 72 | 71 | 3 | L:50 & W:40 | L:50 & W:40 | L:50 & W:40 | L:50 & W:40
Conclusion | Variation are within specification limit, hence test reliability accepted |  |  |  | Conclusion | Variation are within specification limit, hence test reliability accepted
Roll no. | GSM - Adhesive Specification : 16.0 ± 2 |  |  |  | FGLA 11430 sample no. | Scuff Test Specification : 2lbs/100rounds
| Inspector - 1 (Kapila) | Inspector - 2 (Kirti Patel) | Inspector - 3 (Anil Raval) | Inspector - 4 (Karan Prajapati) |  | Inspector - 1 (Kapila) | Inspector - 2 (Kirti Patel) | Inspector - 3 (Anil Raval) | Inspector - 4 (Karan Prajapati)
9460/5234/15 | 14 | 15 | 15 | 15 | 1 | Pass | Pass | Pass | Pass
9460/5234/14 | 15 | 14 | 16 | 14 | 2 | Pass | Pass | Pass | Pass
9460/5234/16 | 15 | 15 | 14 | 15 | 3 | Pass | Pass | Pass | Pass
Conclusion | Variation are within specification limit, hence test reliability accepted |  |  |  | Conclusion | Variation are within specification limit, hence test reliability accepted
Roll no. | Thickness Specs : 110 micron |  |  |  | FGLA 11430 sample no. | Coloue shade: Should be OK
| Inspector - 1 (Kapila) | Inspector - 2 (Kirti Patel) | Inspector - 3 (Anil Raval) | Inspector - 4 (Karan Prajapati) |  | Inspector - 1 (Kapila) | Inspector - 2 (Kirti Patel) | Inspector - 3 (Anil Raval) | Inspector - 4 (Karan Prajapati)
9460/5234/15 | 110 | 110 | 110 | 110 | 1 | OK | OK | OK | OK
9460/5234/14 | 110 | 110 | 110 | 110 | 2 | OK | OK | OK | OK
9460/5234/16 | 110 | 110 | 110 | 110 | 3 | OK | OK | OK | OK
Conclusion | Variation are within specification limit, hence test reliability accepted |  |  |  | Conclusion | Variation are within specification limit, hence test reliability accepted
Roll no. | Peel Strength Specs : More than 1000 gms |  |  |  | FGLA 11430 sample no. | Gloss Testing Specification : Minimum Gloss Required at 60˚
| Inspector - 1 (Kapila) | Inspector - 2 (Kirti Patel) | Inspector - 3 (Anil Raval) | Inspector - 4 (Karan Prajapati) |  | Inspector - 1 (Kapila) | Inspector - 2 (Kirti Patel) | Inspector - 3 (Anil Raval) | Inspector - 4 (Karan Prajapati)
9460/5234/15 | 1176 | 1220 | 1160 | 1190 | 1 | 83 | 81 | 81 | 82
9460/5234/14 | 1147 | 1178 | 1192 | 1184 | 2 | 81 | 82 | 80 | 81
9460/5234/16 | 1190 | 1185 | 1187 | 1177 | 3 | 82 | 80 | 81 | 81
Conclusion | Variation are within specification limit, hence test reliability accepted |  |  |  | Conclusion | Variation are within specification limit, hence test reliability accepted
#REF!
#REF!

## Sleeve
GUJARAT PRINT PACK PUBLICATION PRIVATE LIMITED
INTERNAL TEST RELIABILITY RECORD | [6 empty] | Date : 12.02.2022
Roll no. | Thickness: 40 micron |  |  |  | FGSL1241 sample no. | Dimension (Length & Width) Specification : Length :203.20mm & Width :178mm
| Inspector - 1 (Kapila) | Inspector - 2 (Kirti Patel) | Inspector - 3 (Anil Raval) | Inspector - 4 (Karan Prajapati) |  | Inspector - 1 (Kapila) | Inspector - 2 (Kirti Patel) | Inspector - 3 (Anil Raval) | Inspector - 4 (Karan Prajapati)
9460/5234/15 | 40 | 40 | 40 | 40 | 1 | L:203 & W:178 | L:203 & W:178 | L:203 & W:178 | L:203 & W:178
9460/5234/14 | 40 | 40 | 40 | 40 | 2 | L:203 & W:178 | L:203 & W:178 | L:203 & W:178 | L:203 & W:178
9460/5234/16 | 40 | 40 | 40 | 40 | 3 | L:203 & W:178 | L:203 & W:178 | L:203 & W:178 | L:203 & W:178
Conclusion | Variation are within specification limit, hence test reliability accepted |  |  |  | Conclusion | Variation are within specification limit, hence test reliability accepted
Roll no. | Shrinkage Ratio : TD 60 ± 2 %, MD 0 ~ 6% |  |  |  | FGSL1241 sample no. | Coloue shade: Should be OK
| Inspector - 1 (Kapila) | Inspector - 2 (Kirti Patel) | Inspector - 3 (Anil Raval) | Inspector - 4 (Karan Prajapati) |  | Inspector - 1 (Kapila) | Inspector - 2 (Kirti Patel) | Inspector - 3 (Anil Raval) | Inspector - 4 (Karan Prajapati)
9396/5146/1 | TD-61 MD-3 | TD-60,MD-3 | TD-62,MD-3 | TD-61,MD-3 | 1 | OK | OK | OK | OK
9396/5146/5 | TD60,MD-4 | TD60,MD-4 | TD61,MD-4 | TD60,MD-4 | 2 | OK | OK | OK | OK
9396/5146/8 | TD-61,MD-3 | TD-61,MD-3 | TD-60,MD-3 | TD-62,MD-3 | 3 | OK | OK | OK | OK
Conclusion | Variation are within specification limit, hence test reliability accepted |  |  |  | Conclusion | Variation are within specification limit, hence test reliability accepted
Roll no. | Corona Treatment - Both side Min. 36 dynes
| Inspector - 1 (Kapila) | Inspector - 2 (Kirti Patel) | Inspector - 3 (Anil Raval) | Inspector - 4 (Karan Prajapati)
9396/5146/1 | Pass | Pass | Pass | Pass
9396/5146/5 | Pass | Pass | Pass | Pass
9396/5146/8 | Pass | Pass | Pass | Pass
Conclusion | Variation are within specification limit, hence test reliability accepted
#REF!
#REF!